## Ark1
Wavelength, µm | n | k | Freq, THz | eps_re | eps_im
0.5 | 4.294 | 0.044165 | 600 | 18.43649 | 0.37928902
0.51 | 4.241 | 0.039367 | 588.2353 | 17.98453 | 0.333910894
0.52 | 4.193 | 0.036415 | 576.9231 | 17.57992 | 0.30537619
0.53 | 4.151 | 0.033108 | 566.0377 | 17.2297 | 0.274862616
0.54 | 4.112 | 0.030295 | 555.5556 | 16.90763 | 0.24914608
0.55 | 4.077 | 0.027968 | 545.4545 | 16.62115 | 0.228051072
0.56 | 4.045 | 0.025758 | 535.7143 | 16.36136 | 0.20838222
0.57 | 4.015 | 0.024131 | 526.3158 | 16.11964 | 0.19377193
0.58 | 3.988 | 0.022524 | 517.2414 | 15.90364 | 0.179651424
0.59 | 3.963 | 0.021081 | 508.4746 | 15.70492 | 0.167088006
0.6 | 3.94 | 0.019934 | 500 | 15.5232 | 0.15707992
0.61 | 3.918 | 0.018446 | 491.8033 | 15.35038 | 0.144542856
0.62 | 3.898 | 0.017367 | 483.871 | 15.1941 | 0.135393132
0.63 | 3.879 | 0.016444 | 476.1905 | 15.04637 | 0.127572552
0.64 | 3.861 | 0.015432 | 468.75 | 14.90708 | 0.119165904
0.65 | 3.844 | 0.014431 | 461.5385 | 14.77613 | 0.110945528
0.66 | 3.828 | 0.013498 | 454.5455 | 14.6534 | 0.103340688
0.67 | 3.813 | 0.012743 | 447.7612 | 14.53881 | 0.097178118
0.68 | 3.798 | 0.011905 | 441.1765 | 14.42466 | 0.09043038
0.69 | 3.784 | 0.011201 | 434.7826 | 14.31853 | 0.084769168
0.7 | 3.772 | 0.010528 | 428.5714 | 14.22787 | 0.079423232
0.71 | 3.759 | 0.010057 | 422.5352 | 14.12998 | 0.075608526
0.72 | 3.748 | 0.0096257 | 416.6667 | 14.04741 | 0.0721542472
0.73 | 3.737 | 0.0089461 | 410.9589 | 13.96509 | 0.0668631514
0.74 | 3.727 | 0.008362 | 405.4054 | 13.89046 | 0.062330348
0.75 | 3.717 | 0.0078185 | 400 | 13.81603 | 0.058122729
0.76 | 3.708 | 0.007197 | 394.7368 | 13.74921 | 0.053372952
0.77 | 3.699 | 0.0067402 | 389.6104 | 13.68256 | 0.0498639996
0.78 | 3.691 | 0.0063933 | 384.6154 | 13.62344 | 0.0471953406
0.79 | 3.683 | 0.005834 | 379.7468 | 13.56445 | 0.042973244
0.8 | 3.675 | 0.0054113 | 375 | 13.5056 | 0.039773055
0.81 | 3.668 | 0.0049955 | 370.3704 | 13.4542 | 0.036646988
0.82 | 3.661 | 0.0046134 | 365.8537 | 13.4029 | 0.0337793148
0.83 | 3.654 | 0.0042734 | 361.4458 | 13.3517 | 0.0312300072
0.84 | 3.647 | 0.0039439 | 357.1429 | 13.30059 | 0.0287668066
0.85 | 3.641 | 0.003612 | 352.9412 | 13.25687 | 0.026302584
0.86 | 3.635 | 0.0032781 | 348.8372 | 13.21321 | 0.023831787
0.87 | 3.63 | 0.0029839 | 344.8276 | 13.17689 | 0.021663114
0.88 | 3.624 | 0.0026821 | 340.9091 | 13.13337 | 0.0194398608
0.89 | 3.619 | 0.0024293 | 337.0787 | 13.09716 | 0.0175832734
0.9 | 3.614 | 0.0021701 | 333.3333 | 13.06099 | 0.0156854828
0.91 | 3.609 | 0.0019625 | 329.6703 | 13.02488 | 0.014165325
0.92 | 3.604 | 0.0017571 | 326.087 | 12.98881 | 0.0126651768
0.93 | 3.6 | 0.0015467 | 322.5806 | 12.96 | 0.01113624
0.94 | 3.595 | 0.0013689 | 319.1489 | 12.92402 | 0.009842391
0.95 | 3.591 | 0.0011793 | 315.7895 | 12.89528 | 0.0084697326
0.96 | 3.587 | 0.0010237 | 312.5 | 12.86657 | 0.0073440238
0.97 | 3.583 | 0.00087225 | 309.2784 | 12.83789 | 0.0062505435
0.98 | 3.579 | 0.00074866 | 306.1224 | 12.80924 | 0.00535890828
0.99 | 3.575 | 0.00062238 | 303.0303 | 12.78062 | 0.004450017
1 | 3.572 | 0.0005093 | 300 | 12.75918 | 0.0036384392
1.01 | 3.568 | 0.00041071 | 297.0297 | 12.73062 | 0.00293082656
1.02 | 3.565 | 0.00032386 | 294.1176 | 12.70922 | 0.0023091218
1.03 | 3.562 | 0.00024753 | 291.2621 | 12.68784 | 0.00176340372
1.04 | 3.559 | 0.00018704 | 288.4615 | 12.66648 | 0.00133135072
1.05 | 3.556 | 0.0001362 | 285.7143 | 12.64514 | 0.0009686544
1.06 | 3.553 | 9.3631e-05 | 283.0189 | 12.62381 | 0.000665341886
1.07 | 3.55 | 6.8118e-05 | 280.3738 | 12.6025 | 0.0004836378
1.08 | 3.547 | 5.3285e-05 | 277.7778 | 12.58121 | 0.00037800379
1.09 | 3.545 | 4.0768e-05 | 275.2294 | 12.56702 | 0.00028904512
1.1 | 3.542 | 3.0637e-05 | 272.7273 | 12.54576 | 0.000217032508
1.11 | 3.54 | 2.3849e-05 | 270.2703 | 12.5316 | 0.00016885092
1.12 | 3.537 | 1.7825e-05 | 267.8571 | 12.51037 | 0.00012609405
1.13 | 3.535 | 1.3488e-05 | 265.4867 | 12.49622 | 9.536016e-05
1.14 | 3.532 | 9.0718e-06 | 263.1579 | 12.47502 | 6.40831952e-05
1.15 | 3.53 | 6.223e-06 | 260.8696 | 12.4609 | 4.393438e-05
1.16 | 3.528 | 3.877e-06 | 258.6207 | 12.44678 | 2.7356112e-05
1.17 | 3.526 | 2.0483e-06 | 256.4103 | 12.43268 | 1.44446116e-05
1.18 | 3.524 | 6.1036e-07 | 254.2373 | 12.41858 | 4.30181728e-06
1.19 | 3.522 | 3.4091e-07 | 252.1008 | 12.404484 | 2.40137004e-06
1.2 | 3.52 | 2.1008e-07 | 250 | 12.3904 | 1.4789632e-06
1.21 | 3.518 | 1.2518e-07 | 247.9339 | 12.376324 | 8.8076648e-07
1.22 | 3.517 | 7.9609e-08 | 245.9016 | 12.369289 | 5.59969706e-07
1.23 | 3.515 | 4.6004e-08 | 243.9024 | 12.355225 | 3.2340812e-07
1.24 | 3.513 | 2.3682e-08 | 241.9355 | 12.341169 | 1.66389732e-07
1.25 | 3.511 | 9.9472e-09 | 240 | 12.327121 | 6.98492384e-08
1.26 | 3.509 | 3.6096e-09 | 238.0952 | 12.313081 | 2.53321728e-08
1.27 | 3.508 | 2.0213e-09 | 236.2205 | 12.306064 | 1.41814408e-08
1.28 | 3.506 | 1.2223e-09 | 234.375 | 12.292036 | 8.5707676e-09
1.29 | 3.505 | 7.2885e-10 | 232.5581 | 12.285025 | 5.1092385e-09
1.3 | 3.503 | 4.6553e-10 | 230.7692 | 12.271009 | 3.26150318e-09
1.31 | 3.502 | 2.8147e-10 | 229.0076 | 12.264004 | 1.97141588e-09
1.32 | 3.5 | 1.6807e-10 | 227.2727 | 12.25 | 1.17649e-09
1.33 | 3.499 | 8.467e-11 | 225.5639 | 12.243001 | 5.9252066e-10
1.34 | 3.497 | 3.7322e-11 | 223.8806 | 12.229009 | 2.61030068e-10
1.35 | 3.496 | 1.8263e-11 | 222.2222 | 12.222016 | 1.27694896e-10
1.36 | 3.495 | 1.0281e-11 | 220.5882 | 12.215025 | 7.186419e-11
1.37 | 3.494 | 6.5413e-12 | 218.9781 | 12.208036 | 4.57106044e-11
1.38 | 3.492 | 4.173e-12 | 217.3913 | 12.194064 | 2.9144232e-11
1.39 | 3.491 | 2.5441e-12 | 215.8273 | 12.187081 | 1.77629062e-11
1.4 | 3.49 | 1.5597e-12 | 214.2857 | 12.1801 | 1.0886706e-11
1.41 | 3.489 | 9.5374e-13 | 212.766 | 12.173121 | 6.65519772e-12
1.42 | 3.488 | 5.65e-13 | 211.2676 | 12.166144 | 3.94144e-12
1.43 | 3.487 | 2.8449e-13 | 209.7902 | 12.159169 | 1.98403326e-12
1.44 | 3.486 | 2.0626e-13 | 208.3333 | 12.152196 | 1.43804472e-12
1.45 | 3.485 | 1.3846e-13 | 206.8966 | 12.145225 | 9.650662e-13
1.5 | 3.48 | 0 | 200 | 12.1104 | 0